## ELECTROLYTIC
ELECTROLYTIC CHROMIUM METAL ANALYSES
EBS Item# | Location | Contract # | Lot # | Type | Cr | C | Si | S | P | Al | As | Bi | Cu | Fe | Ga | Mn | Pb | Sb | Sn | Zn | N | O | H
[5 empty] | % | % | % | % | % | % | % | % | % | % | % | % | % | % | % | % | % | % | %
310 | Scotia, NY | 89-C-0032 | 27 | Electrolytic | 99.73 | 0.014 | 0.015 | 0.003 | <0.005 | <0.005 | <0.002 | <0.001 | <0.002 | 0.11 | <0.005 | 0.004 | <0.001 | <0.002 | <0.001 | <0.002 | 0.011 | 0.059 | 0.0003
351 | Hammond, IN | 91-C-0019 | 16 | Electrolytic | 99.71 | 0.021 | <0.01 | 0.004 | <0.005 | <0.005 | <0.002 | <0.001 | <0.002 | 0.17 | <0.005 | 0.005 | <0.001 | <0.002 | <0.001 | <0.002 | 0.007 | 0.042 | 0.0008
370 | Hammond, IN | 91-C-0019 | 25 | Electrolytic | 99.73 | 0.016 | 0.013 | 0.002 | <0.005 | <0.005 | <0.002 | <0.001 | <0.002 | 0.15 | <0.005 | 0.009 | <0.001 | <0.002 | <0.001 | <0.002 | 0.007 | 0.042 | 0.0004
371 | Hammond, IN | 92-C-0053 | 25 | Electrolytic | 99.74 | 0.037 | 0.012 | 0.002 | <0.005 | <0.005 | <0.002 | <0.001 | <0.002 | 0.15 | <0.005 | 0.004 | <0.001 | <0.002 | 0.001 | <0.002 | 0.006 | 0.022 | 0.0004
The chromium metal items have been sampled and analyzed by lot.
If an item has been divided into sublots, the analytical data provided refer to the lot as a whole; i.e., sublots were not sampled and analyzed individually.
Government records indicate that the material conforms to the data provided; however, no warranty or guarantee is made that the material so conforms or that it will be suitable for any particular purpose.