## LCFeCrPiles
Low-Carbon Piles
ITEM # |  |  |  | ANALYSIS
(K0000) | DEPOT | LOT | ORIGIN | Cr | C | Si | P | S
239 | Pt.Pleasant, WV | 63-A | Domestic | 66.51% | 0.13% | 0.49% | 0.023% | 0.001%
Government records indicate that the material conforms to the data provided; however, no warranty or guarantee is made that the material so conforms or that it will be suitable for any particular purpose.
.

## HCFeCrPiles
High-Carbon Piles
ITEM # |  |  |  | ANALYSIS
(K0000) | DEPOT | LOT | ORIGIN | Cr | C | Si | P | S
206 | Hammond, IN | 007 | Domestic | 64.38% | 6.46% | 2.12% | 0.02% | 0.05%
Government records indicate that the material conforms to the data provided; however, no warranty or guarantee is made that the material so conforms or that it will be suitable for any particular purpose.
.
.