## Shopping List - FY25
TIN
ITEM | LOCATION | LOT | TYPE/GRADE | BRAND | UNITS | FORM | Quantity
[7 empty] | (lbs) | (mt)
1760 | HAMMOND, IN |  | GRADE A | LONGHORN | 1,488* | PIGS | 125364 | 56.86422
[7 empty] | 125364 | 56.86422
*Approximate number calculated by using average pig weight for total Longhorn inventory.

## Elemental Analyses
TIN
Analysis (%)*
ITEM | LOCATION | LOT | TYPE/GRADE | BRAND | Sn | As | Pb | Sb | Cu | Fe | Bi | Zn | Cd | S | Ni+Co
[5 empty] | min. | max. | max. | max. | max. | max. | max. | max. | max. | max. | max.
1760 | HAMMOND, IN |  | GRADE A | LONGHORN | 99.8 | 0.05 | 0.05 | 0.04 | 0.04 | 0.015 | 0.015 | 0.005 | 0.001 | 0.01 | 0.01
*National Stockpile Purchase Specification P-55
Government records indicate that the material conforms to the data provided; however, no warranty or guarantee is made that the material so conforms or that it will be suitable for any particular purpose.