## Shopping List - FY25
FERROMANGANESE - HIGH CARBON
ITEM | LOCATION | PILE | ORGIN | Quantity
|  |  |  | (lbs) | (st)
431 | PT.PLEASANT, WV | 061 | DOMESTIC | 40000000 | 20000
|  |  |  | 40000000 | 20000

## Elemental Analyses
FERROMANGANESE - HIGH CARBON
Analysis (%)
ITEM | LOCATION | PILE | ORGIN | Mn | C | Si | P | S | Fe | As | Sn | Pb | Cr
431 | PT.PLEASANT, WV | 061 | DOMESTIC | 76.76 | 6.48 | 0.32 | 0.19 | 0.01 |  | 0.057 | 0.005
Government records indicate that the material conforms to the data provided; however, no warranty or guarantee is made that the material so conforms or that it will be suitable for any particular purpose.