## ZnShoppingList - FY25
ZINC
ITEM | LOCATION | LOT | TYPE/GRADE | BRAND | UNITS | FORM | Quantity
[7 empty] | (lbs) | (st)
1794 | SCOTIA, NY | 56 | HIGH GRADE | NATIONAL LEAD | 96,360* | SLABS | 5000000 | 2500
[7 empty] | 5000000 | 2500
*Approximate number calculated by using average slab weight for total inventory of Item 1794.

## ElementalAnalyses-ZnShpLstFY25
ZINC
Analysis (%)
ITEM | LOCATION | LOT | TYPE/GRADE | BRAND | Zn | Pb | Fe | Cd | Al | Cu | Sn | Total Non-Zn
1794 | SCOTIA, NY | 56 | HIGH GRADE | NATIONAL LEAD | 99.98 | 0.016 | <0.002 | 0.006 | <0.002 | <0.002 | <0.001 | 0.022
Government records indicate that the material conforms to the data provided; however, no warranty or guarantee is made that the material so conforms or that it will be suitable for any particular purpose.